## Sheet1
CheckPoint8 03:50 pm |  |  |  | Measurement Parameters Settings: | Impedance
Frequency (Hz) | Magnitude (Ω) | Frequency (Hz) | Phase | Start Frequency | 100 | Hz
100 | 115775.6 | 100 | -91.32335 | Points | 50
116.529 | 86189.34375 | 116.529 | -84.95171 | Amplitude | 50 | mV
135.7901 | 72886.95 | 135.7901 | -87.80188 | DC Bias | 1200 | mV
158.2349 | 64697.07 | 158.2349 | -88.3709 | Enable | 1
184.3896 | 56688.37 | 184.3896 | -87.27372 | Stop Frequency | 180000 | Hz
214.8675 | 49969.59 | 214.8675 | -86.37061 | Logarithmic | 1
250.383 | 42957.08 | 250.383 | -86.76479 | Power Mode | High Power
291.7689 | 37117.16 | 291.7689 | -85.66039 | Sample Rate | 5 | sps
339.9954 | 31870.24 | 339.9954 | -85.03312 | Internal RTIA Selection | 1K | Ω
396.1934 | 27380.48 | 396.1934 | -84.38226 | Calibration Resistor | 10000 | Ω
461.6803 | 23568.03 | 461.6803 | -83.30838 | Filter Level | Level 1.1
537.9916 | 20274.23 | 537.9916 | -82.28891 | Hanning Window | 1
626.9163 | 17445.67 | 626.9163 | -80.97148 | DFT Number | 16384
730.5396 | 15050.27 | 730.5396 | -79.55427 | PGA Gain Select | GNPGA_9
851.2906 | 12990.05 | 851.2906 | -77.89586 | Counter Electrode | CE0
992.0007 | 11234.33 | 992.0007 | -75.95564 | Sense Electrode | AIN1
1155.969 | 9745.085 | 1155.969 | -73.78155
1347.039 | 8482.76 | 1347.039 | -71.28413
1569.692 | 7414.056 | 1569.692 | -68.47861
1829.147 | 6516.616 | 1829.147 | -65.30801
2131.487 | 5765.273 | 2131.487 | -61.85115
2483.801 | 5144.062 | 2483.801 | -58.07547
2894.349 | 4631.893 | 2894.349 | -54.05955
3372.757 | 4213.746 | 3372.757 | -49.84443
3930.241 | 3878.219 | 3930.241 | -45.53866
4579.872 | 3609.323 | 4579.872 | -41.21769
5336.88 | 3397.045 | 5336.88 | -37.00301
6219.015 | 3231.913 | 6219.015 | -32.97014
7246.958 | 3104.223 | 7246.958 | -29.19014
8444.81 | 3005.915 | 8444.81 | -25.71804
9840.654 | 2930.494 | 9840.654 | -22.5398
11467.21875 | 2872.496 | 11467.21875 | -19.7244
13362.64 | 2828.304 | 13362.64 | -17.21929
15571.35 | 2794.381 | 15571.35 | -15.01241
18145.15 | 2767.3125 | 18145.15 | -13.092
21144.37 | 2747.01 | 21144.37 | -11.40173
24639.32 | 2729.795 | 24639.32 | -9.94285
28711.96 | 2715.901 | 28711.96 | -8.690928
33457.77 | 2704.262 | 33457.77 | -7.601936
38988.02 | 2694.304 | 38988.02 | -6.655958
45432.36 | 2684.314 | 45432.36 | -5.837087
52941.89 | 2675.266 | 52941.89 | -5.120368
61692.67 | 2667.445 | 61692.67 | -4.504387
71889.875 | 2658.463 | 71889.875 | -3.939927
83772.57 | 2648.827 | 83772.57 | -3.434684
97619.37 | 2638.53 | 97619.37 | -2.973865
113754.9 | 2628.792 | 113754.9 | -2.521205
132557.5 | 2616.458 | 132557.5 | -2.081876
154468 | 2604.296875 | 154468 | -1.622416
180000 | 2591.455 | 180000 | -1.122507